## Sheet1
smURFP + BV |  | smURFP + BV |  | smURFP + BV
Wavelength (nm) | Normalized Absorbance | Wavelength (nm) | Normalized Excitation | Wavelength (nm) | Normalized Fluorescence
190 | -0.05787 | 500 | 0.0242 | 500 | -3.75e-06
191 | 0.090558 | 502 | 0.0244 | 502 | 5.68e-06
192 | -0.15482 | 504 | 0.0286 | 504 | -1.34e-05
193 | -0.72451 | 506 | 0.0302 | 506 | 4.45e-05
194 | -1.5121 | 508 | 0.0337 | 508 | -2.34e-05
195 | -1.7523 | 510 | 0.0359 | 510 | -3.95e-06
196 | -1.2367 | 512 | 0.0367 | 512 | 1.6e-05
197 | -0.75368 | 514 | 0.0412 | 514 | 1.62e-05
198 | -0.4328 | 516 | 0.0499 | 516 | 4.7e-05
199 | -0.46969 | 518 | 0.0493 | 518 | -2.48e-05
200 | -0.44996 | 520 | 0.0523 | 520 | -2.51e-05
201 | -0.33242 | 522 | 0.0572 | 522 | 6.36e-06
202 | -0.14967 | 524 | 0.0648 | 524 | -5.8e-05
203 | -0.098194 | 526 | 0.0691 | 526 | 3.91e-05
204 | -0.071597 | 528 | 0.0746 | 528 | -4.39e-06
205 | -0.032989 | 530 | 0.0839 | 530 | -2.66e-05
206 | -0.089614 | 532 | 0.0841 | 532 | -1.58e-05
207 | 0.04337 | 534 | 0.0948 | 534 | -1.6e-05
208 | -0.052722 | 536 | 0.103 | 536 | -0.00012
209 | -0.016687 | 538 | 0.11 | 538 | -4.66e-06
210 | 0.10943 | 540 | 0.117 | 540 | -6.37e-05
211 | 0.21153 | 542 | 0.132 | 542 | -5.25e-05
212 | 0.12917 | 544 | 0.137 | 544 | -5.32e-05
213 | 0.078547 | 546 | 0.146 | 546 | 4.4e-05
214 | -0.15225 | 548 | 0.153 | 548 | -2.97e-05
215 | -0.29724 | 550 | 0.169 | 550 | 5.78e-05
216 | -0.18399 | 552 | 0.178 | 552 | -6.86e-05
217 | -0.28523 | 554 | 0.181 | 554 | 9.79e-05
218 | -0.31097 | 556 | 0.193 | 556 | -8.35e-05
219 | -0.24491 | 558 | 0.21 | 558 | -5.29e-06
220 | -0.016687 | 560 | 0.228 | 560 | -4.55e-05
221 | 0.29561 | 562 | 0.247 | 562 | -4.61e-05
222 | 0.44833 | 564 | 0.261 | 564 | -7.43e-05
223 | 0.35481 | 566 | 0.283 | 566 | 2.23e-05
224 | 0.37283 | 568 | 0.301 | 568 | 5.08e-05
225 | 0.39256 | 570 | 0.325 | 570 | 3.71e-05
226 | 0.48007 | 572 | 0.344 | 572 | 2.31e-05
227 | 0.51439 | 574 | 0.375 | 574 | 5.28e-05
228 | 0.60877 | 576 | 0.402 | 576 | -5.94e-06
229 | 0.71945 | 578 | 0.424 | 578 | 0.000159
230 | 0.92879 | 580 | 0.455 | 580 | 7.02e-05
231 | 1.042 | 582 | 0.479 | 582 | 0.000163
232 | 1.0601 | 584 | 0.511 | 584 | 0.000119
233 | 1.1467 | 586 | 0.535 | 586 | 0.000152
234 | 1.2214 | 588 | 0.547 | 588 | 0.000202
235 | 1.3518 | 590 | 0.576 | 590 | 0.000302
236 | 1.4187 | 592 | 0.589 | 592 | 0.000224
237 | 1.3809 | 594 | 0.601 | 594 | 0.000428
238 | 1.3243 | 596 | 0.626 | 596 | 0.000656
239 | 1.1905 | 598 | 0.617 | 598 | 0.000804
240 | 1.042 | 600 | 0.64 | 600 | 0.0011
241 | 0.91335 | 602 | 0.548 | 602 | 0.00106
242 | 0.8061 | 604 | 0.549 | 604 | 0.0012
243 | 0.71344 | 606 | 0.557 | 606 | 0.00194
244 | 0.63622 | 608 | 0.583 | 608 | 0.00261
245 | 0.57273 | 610 | 0.617 | 610 | 0.00368
246 | 0.52297 | 612 | 0.633 | 612 | 0.00448
247 | 0.49037 | 614 | 0.658 | 614 | 0.00646
248 | 0.4672 | 616 | 0.696 | 616 | 0.00738
249 | 0.45348 | 618 | 0.708 | 618 | 0.0113
250 | 0.44576 | 620 | 0.737 | 620 | 0.015
251 | 0.4449 | 622 | 0.774 | 622 | 0.0185
252 | 0.45005 | 624 | 0.809 | 624 | 0.0252
253 | 0.45691 | 626 | 0.832 | 626 | 0.0319
254 | 0.46635 | 628 | 0.874 | 628 | 0.043
255 | 0.47664 | 630 | 0.92 | 630 | 0.053
256 | 0.49209 | 632 | 0.92 | 632 | 0.0713
257 | 0.51268 | 634 | 0.946 | 634 | 0.093
258 | 0.5367 | 636 | 0.97 | 636 | 0.114
259 | 0.56158 | 638 | 0.997 | 638 | 0.152
260 | 0.58131 | 640 | 0.992 | 640 | 0.213
261 | 0.6019 | 642 | 1 | 642 | 0.242
262 | 0.62421 | 644 | 0.993 | 644 | 0.281
263 | 0.65081 | 646 | 0.975 | 646 | 0.344
264 | 0.67741 | 648 | 0.954 | 648 | 0.407
265 | 0.70314 | 650 | 0.919 | 650 | 0.482
266 | 0.72631 | 652 | 0.882 | 652 | 0.563
267 | 0.75119 | 654 | 0.827 | 654 | 0.633
268 | 0.7795 | 656 | 0.781 | 656 | 0.714
269 | 0.8061 | 658 | 0.68 | 658 | 0.764
270 | 0.8327 | 660 | 0.612 | 660 | 0.829
271 | 0.85758 | 662 | 0.543 | 662 | 0.884
272 | 0.87903 | 664 | 0.473 | 664 | 0.92
273 | 0.89876 | 666 | 0.414 | 666 | 0.962
274 | 0.91592 | 668 | 0.357 | 668 | 0.992
275 | 0.92879 | 670 | 0.296 | 670 | 0.997
276 | 0.9408 | 672 | 0.253 | 672 | 1
277 | 0.95195 | 674 | 0.209 | 674 | 0.985
278 | 0.96053 | 676 | 0.175 | 676 | 0.982
279 | 0.96568 | 678 | 0.148 | 678 | 0.932
280 | 0.96482 | 680 | 0.117 | 680 | 0.899
281 | 0.96397 | 682 | 0.0962 | 682 | 0.864
282 | 0.96311 | 684 | 0.0806 | 684 | 0.819
283 | 0.95539 | 686 | 0.0649 | 686 | 0.779
284 | 0.94337 | 688 | 0.0493 | 688 | 0.736
285 | 0.91935 | 690 | 0.0417 | 690 | 0.691
286 | 0.88675 | 692 | 0.0376 | 692 | 0.653
287 | 0.84557 | 694 | 0.0275 | 694 | 0.628
288 | 0.80009 | 696 | 0.0238 | 696 | 0.59
289 | 0.76063 | 698 | 0.0202 | 698 | 0.55
290 | 0.72631 | 700 | 0.0169 | 700 | 0.53
291 | 0.69542 | 702 | 0.0106 | 702 | 0.505
292 | 0.65767 | 704 | 0.00898 | 704 | 0.48
293 | 0.60448 | 706 | 0.00877 | 706 | 0.457
294 | 0.54442 | 708 | 0.00687 | 708 | 0.442
295 | 0.48351 | 710 | 0.00725 | 710 | 0.422
296 | 0.4286 | 712 | 0.00255 | 712 | 0.412
297 | 0.38141 | 714 | 0.00264 | 714 | 0.387
298 | 0.34194 | 716 | 0.00372 | 716 | 0.377
299 | 0.3102 | 718 | 0.00322 | 718 | 0.362
300 | 0.2836 | 720 | 0.00272 | 720 | 0.349
301 | 0.26043 | 722 | 0.0102 | 722 | 0.349
302 | 0.23899 | 724 | 0.000442 | 724 | 0.334
303 | 0.22097 | 726 | 0.00134 | 726 | 0.337
304 | 0.20638 | 728 | 0.00104 | 728 | 0.317
305 | 0.19351 | 730 | 0.00117 | 730 | 0.317
306 | 0.18408 | 732 | 0.00098 | 732 | 0.314
307 | 0.17635 | 734 | 0.000678 | 734 | 0.294
308 | 0.17035 | 736 | 0.000318 | 736 | 0.291
309 | 0.1652 | 738 | 0.00122 | 738 | 0.284
310 | 0.16005 | 740 | 0.000159 | 740 | 0.269
311 | 0.15576 | 742 | 1.52e-05 | 742 | 0.269
312 | 0.15233 | 744 | 0.00251 | 744 | 0.25
313 | 0.1489 | 746 | 0.000727 | 746 | 0.234
314 | 0.14547 | 748 | -0.000512 | 748 | 0.24
315 | 0.14375 | 750 | -0.000326 | 750 | 0.223
316 | 0.14118 | 752 | 0.00229 | 752 | 0.215
317 | 0.1386 | 754 | 0.000199 | 754 | 0.203
318 | 0.13689 | 756 | 1.89e-05 | 756 | 0.199
319 | 0.13431 | 758 | 0.00135 | 758 | 0.188
320 | 0.13431 | 760 | 0.00166 | 760 | 0.173
321 | 0.13346 | 762 | 0.00206 | 762 | 0.169
322 | 0.1326 | 764 | -8.89e-05 | 764 | 0.162
323 | 0.1326 | 766 | 0.00105 | 766 | 0.153
324 | 0.13088 | 768 | -0.00106 | 768 | 0.143
325 | 0.13174 | 770 | -0.00171 | 770 | 0.136
326 | 0.13174 | 772 | 0.00402 | 772 | 0.132
327 | 0.13174 | 774 | 0.00119 | 774 | 0.121
328 | 0.1326 | 776 | -0.000282 | 776 | 0.113
329 | 0.13174 | 778 | 0.00265 | 778 | 0.109
330 | 0.1326 | 780 | 0.000364 | 780 | 0.106
331 | 0.13346 | 782 | 0.00503 | 782 | 0.0997
332 | 0.13431 | 784 | 0.0042 | 784 | 0.0968
333 | 0.13517 | 786 | 0.00453 | 786 | 0.1
334 | 0.13517 | 788 | 0.000308 | 788 | 0.0871
335 | 0.13603 | 790 | 0.00313 | 790 | 0.0816
336 | 0.13775 | 792 | 0.00557 | 792 | 0.083
337 | 0.13946 | 794 | 0.00111 | 794 | 0.074
338 | 0.14032 | 796 | 0.00352 | 796 | 0.0813
339 | 0.14204 | 798 | 0.001 | 798 | 0.0674
340 | 0.14461 | 800 | -0.000675 | 800 | 0.0648
341 | 0.14718 |  |  | 802 | 0.0665
342 | 0.15062 |  |  | 804 | 0.0615
343 | 0.15405 |  |  | 806 | 0.0648
344 | 0.15662 |  |  | 808 | 0.0595
345 | 0.1592 |  |  | 810 | 0.0544
346 | 0.16263 |  |  | 812 | 0.0575
347 | 0.1652 |  |  | 814 | 0.0515
348 | 0.16949 |  |  | 816 | 0.048
349 | 0.17206 |  |  | 818 | 0.0571
350 | 0.1755 |  |  | 820 | 0.0462
351 | 0.17893 |  |  | 822 | 0.0565
352 | 0.18236 |  |  | 824 | 0.041
353 | 0.18579 |  |  | 826 | 0.0392
354 | 0.19008 |  |  | 828 | 0.039
355 | 0.19437 |  |  | 830 | 0.0463
356 | 0.19866 |  |  | 832 | 0.0403
357 | 0.20295 |  |  | 834 | 0.0538
358 | 0.20553 |  |  | 836 | 0.0438
359 | 0.2081 |  |  | 838 | 0.0305
360 | 0.21153 |  |  | 840 | 0.0346
361 | 0.21496 |  |  | 842 | 0.0365
362 | 0.21754 |  |  | 844 | 0.0122
363 | 0.22011 |  |  | 846 | 0.0366
364 | 0.22183 |  |  | 848 | -0.00151
365 | 0.22354 |  |  | 850 | 0.0201
366 | 0.22697
367 | 0.22869
368 | 0.23126
369 | 0.23384
370 | 0.23555
371 | 0.23727
372 | 0.23899
373 | 0.24156
374 | 0.24242
375 | 0.24413
376 | 0.24499
377 | 0.24499
378 | 0.24671
379 | 0.24757
380 | 0.24757
381 | 0.24757
382 | 0.24671
383 | 0.24671
384 | 0.24499
385 | 0.24413
386 | 0.24328
387 | 0.24242
388 | 0.24156
389 | 0.23984
390 | 0.23899
391 | 0.23727
392 | 0.23641
393 | 0.23298
394 | 0.22869
395 | 0.2244
396 | 0.22097
397 | 0.21839
398 | 0.2141
399 | 0.2081
400 | 0.20124
401 | 0.19523
402 | 0.19008
403 | 0.18493
404 | 0.17893
405 | 0.17206
406 | 0.16434
407 | 0.15576
408 | 0.14718
409 | 0.13946
410 | 0.13346
411 | 0.12831
412 | 0.12144
413 | 0.1163
414 | 0.10858
415 | 0.10257
416 | 0.097422
417 | 0.092274
418 | 0.088842
419 | 0.084552
420 | 0.080263
421 | 0.075115
422 | 0.069109
423 | 0.065677
424 | 0.061387
425 | 0.057955
426 | 0.055382
427 | 0.052808
428 | 0.049376
429 | 0.045944
430 | 0.04337
431 | 0.042512
432 | 0.040796
433 | 0.038222
434 | 0.03479
435 | 0.033075
436 | 0.031359
437 | 0.030501
438 | 0.028785
439 | 0.026211
440 | 0.023637
441 | 0.021921
442 | 0.021063
443 | 0.021063
444 | 0.020205
445 | 0.018489
446 | 0.016773
447 | 0.017631
448 | 0.017631
449 | 0.016773
450 | 0.015915
451 | 0.015915
452 | 0.015057
453 | 0.013341
454 | 0.013341
455 | 0.013341
456 | 0.013341
457 | 0.012483
458 | 0.010767
459 | 0.011625
460 | 0.010767
461 | 0.010767
462 | 0.0099095
463 | 0.0090515
464 | 0.0090515
465 | 0.0099095
466 | 0.011625
467 | 0.011625
468 | 0.010767
469 | 0.0099095
470 | 0.0090515
471 | 0.0090515
472 | 0.0081936
473 | 0.0099095
474 | 0.010767
475 | 0.0090515
476 | 0.0081936
477 | 0.0081936
478 | 0.0090515
479 | 0.0090515
480 | 0.0081936
481 | 0.0081936
482 | 0.0090515
483 | 0.010767
484 | 0.010767
485 | 0.010767
486 | 0.010767
487 | 0.0099095
488 | 0.0099095
489 | 0.0090515
490 | 0.010767
491 | 0.012483
492 | 0.014199
493 | 0.013341
494 | 0.012483
495 | 0.012483
496 | 0.012483
497 | 0.013341
498 | 0.015915
499 | 0.017631
500 | 0.017631
501 | 0.017631
502 | 0.019347
503 | 0.021063
504 | 0.021063
505 | 0.021921
506 | 0.021063
507 | 0.022779
508 | 0.024495
509 | 0.027069
510 | 0.027927
511 | 0.029643
512 | 0.030501
513 | 0.031359
514 | 0.032217
515 | 0.033932
516 | 0.035648
517 | 0.037364
518 | 0.037364
519 | 0.038222
520 | 0.039938
521 | 0.042512
522 | 0.044228
523 | 0.045086
524 | 0.046802
525 | 0.051092
526 | 0.054524
527 | 0.05624
528 | 0.057098
529 | 0.058813
530 | 0.063961
531 | 0.067393
532 | 0.069109
533 | 0.070825
534 | 0.073399
535 | 0.077689
536 | 0.080263
537 | 0.083694
538 | 0.087126
539 | 0.088842
540 | 0.092274
541 | 0.096564
542 | 0.099138
543 | 0.10343
544 | 0.10686
545 | 0.11029
546 | 0.11458
547 | 0.11973
548 | 0.12488
549 | 0.12917
550 | 0.13088
551 | 0.13431
552 | 0.13946
553 | 0.14461
554 | 0.1489
555 | 0.15405
556 | 0.16005
557 | 0.16606
558 | 0.17035
559 | 0.17721
560 | 0.1815
561 | 0.18751
562 | 0.19609
563 | 0.20467
564 | 0.21067
565 | 0.21754
566 | 0.22612
567 | 0.23555
568 | 0.24328
569 | 0.251
570 | 0.25958
571 | 0.2673
572 | 0.27588
573 | 0.28532
574 | 0.29475
575 | 0.30505
576 | 0.3162
577 | 0.32392
578 | 0.33508
579 | 0.34537
580 | 0.35481
581 | 0.36425
582 | 0.37369
583 | 0.38141
584 | 0.38999
585 | 0.40028
586 | 0.41229
587 | 0.42345
588 | 0.43374
589 | 0.44061
590 | 0.44833
591 | 0.45605
592 | 0.46377
593 | 0.47149
594 | 0.47836
595 | 0.4878
596 | 0.49466
597 | 0.50238
598 | 0.50839
599 | 0.51353
600 | 0.52126
601 | 0.52726
602 | 0.53584
603 | 0.54356
604 | 0.55214
605 | 0.56072
606 | 0.5693
607 | 0.57702
608 | 0.5856
609 | 0.59504
610 | 0.60448
611 | 0.61735
612 | 0.62936
613 | 0.64309
614 | 0.65596
615 | 0.67054
616 | 0.68255
617 | 0.69714
618 | 0.71258
619 | 0.72717
620 | 0.74089
621 | 0.7572
622 | 0.77178
623 | 0.78722
624 | 0.80095
625 | 0.81983
626 | 0.83956
627 | 0.85672
628 | 0.87388
629 | 0.88417
630 | 0.89876
631 | 0.9142
632 | 0.92879
633 | 0.94252
634 | 0.95453
635 | 0.96654
636 | 0.96997
637 | 0.98198
638 | 0.99228
639 | 0.99743
640 | 0.99914
641 | 0.99828
642 | 0.99914
643 | 0.99914
644 | 1
645 | 0.99743
646 | 0.98885
647 | 0.9734
648 | 0.95796
649 | 0.94852
650 | 0.9305
651 | 0.91335
652 | 0.89361
653 | 0.87302
654 | 0.84042
655 | 0.81125
656 | 0.78122
657 | 0.75376
658 | 0.72374
659 | 0.69285
660 | 0.65424
661 | 0.61906
662 | 0.5856
663 | 0.55214
664 | 0.51868
665 | 0.48694
666 | 0.45176
667 | 0.4183
668 | 0.38913
669 | 0.36167
670 | 0.33594
671 | 0.30934
672 | 0.28446
673 | 0.26129
674 | 0.2407
675 | 0.22268
676 | 0.20381
677 | 0.18579
678 | 0.16949
679 | 0.15748
680 | 0.14461
681 | 0.1326
682 | 0.11973
683 | 0.11115
684 | 0.10429
685 | 0.097422
686 | 0.087984
687 | 0.080263
688 | 0.074257
689 | 0.069109
690 | 0.063961
691 | 0.059671
692 | 0.05624
693 | 0.049376
694 | 0.041654
695 | 0.035648
696 | 0.032217
697 | 0.031359
698 | 0.032217
699 | 0.029643
700 | 0.026211
701 | 0.022779
702 | 0.021921
703 | 0.019347
704 | 0.014199
705 | 0.011625
706 | 0.012483
707 | 0.012483
708 | 0.0090515
709 | 0.0056197
710 | 0.0064776
711 | 0.0090515
712 | 0.010767
713 | 0.0090515
714 | 0.0064776
715 | 0.0047617
716 | 0.0047617
717 | 0.0039037
718 | 0.0030458
719 | 0.0039037
720 | 0.0039037
721 | 0.0013298
722 | -0.00038608
723 | 0.0021878
724 | 0.0021878
725 | 0.0013298
726 | 0.0013298
727 | 0.0039037
728 | 0.0039037
729 | 0.0030458
730 | -0.00038608
731 | -0.002102
732 | -0.0046759
733 | -0.0055339
734 | -0.0063918
735 | -0.0046759
736 | -0.0038179
737 | -0.00296
738 | -0.002102
739 | 0.00047188
740 | -0.00038608
741 | 0.00047188
742 | 0.00047188
743 | 0.0013298
744 | -0.001244
745 | -0.001244
746 | -0.001244
747 | -0.001244
748 | -0.00038608
749 | 0.00047188
750 | -0.00038608
751 | -0.0038179
752 | -0.0055339
753 | -0.0046759
754 | -0.0055339
755 | -0.0072498
756 | -0.0063918
757 | -0.002102
758 | -0.001244
759 | -0.0038179
760 | -0.0055339
761 | -0.0055339
762 | -0.00296
763 | 0.00047188
764 | 0.00047188
765 | -0.00038608
766 | -0.00038608
767 | -0.001244
768 | 0.0021878
769 | 0.0030458
770 | 0.0013298
771 | 0.00047188
772 | 0.0021878
773 | 0.0039037
774 | -0.001244
775 | -0.0055339
776 | -0.0055339
777 | 0.00047188
778 | 0.0030458
779 | 0.0021878
780 | -0.001244
781 | -0.00296
782 | -0.00296
783 | -0.00038608
784 | -0.001244
785 | 0.00047188
786 | 0.0013298
787 | -0.00038608
788 | -0.0046759
789 | -0.0072498
790 | -0.0063918
791 | -0.0038179
792 | -0.002102
793 | -0.0046759
794 | -0.0072498
795 | -0.0055339
796 | -0.00038608
797 | 0.0047617
798 | 0.0073356
799 | 0.0064776
800 | 0.0064776
801 | 0.0056197
802 | 0.0039037
803 | 0.00047188
804 | -0.00038608
805 | 0.0021878
806 | 0.0064776
807 | 0.0047617
808 | 0.0021878
809 | 0.0047617
810 | 0.0056197
811 | 0.0021878
812 | -0.0072498
813 | -0.0063918
814 | -0.002102
815 | -0.00038608
816 | 0.0013298
817 | 0.0021878
818 | 0.0013298
819 | -0.00296
820 | -0.00296
821 | -0.00296
822 | 0.0039037
823 | 0.0073356
824 | 0.0047617
825 | -0.001244
826 | -0.002102
827 | -0.001244
828 | -0.00296
829 | -0.0063918
830 | -0.0055339
831 | -0.00296
832 | -0.001244
833 | -0.001244
834 | 0.0030458
835 | 0.0073356
836 | 0.0039037
837 | -0.0055339
838 | -0.013256
839 | -0.016687
840 | -0.014971